## Sheet1
No | Polymerization | Genera | Names | Acronyms | Common names | CurlySMILES | NL SMILES | NL mass | NL formula | NL | Monomer SMILES | Monomer mass | Monomer formula | Differ SMILES | Differ mass | Differ formula | Differ
1 | Alternating copolymer | Biodegradable Polyesters | Poly(1,4-butylenesuccinate) | PBS | Poly(1,4-butylenesuccinate),Poly(tetramethylenesuccinate) | O{-}CCCCOC(=O)CCC{n+}(=O) | O{-}CCCCOC(=O)CCC{+}(=O) | 172.0735589 | C8H12O4 | 172.07 | OC(=O)CCC(=O)O.OCCCCO | 190.0841235 | C8H14O5 | [H][O].[H] | 18.0105647 | H2O | 18
2 | Homopolymer | Biodegradable Polyesters | Poly(caprolactone) | PCL | Poly(caprolactone),Poly(6-hexanolactone) | C{-}CCCCC(=O)O{n+} | C{-}CCCCC(=O)O{+} | 114.0680796 | C6H10O2 | 114.07 | O=C1CCCCCO1 | 132.0786 | C6H12O3 | [H][O].[H] | 18.0105647 | H2O | 18
3 | Homopolymer | Biodegradable Polyesters | Poly(ethyleneadipate) | PEGA | Poly(ethyleneadipate) | O{-}CCOC(=O)CCCCC{n+}(=O) | O{-}CCOC(=O)CCCCC{+}(=O) | 172.0735589 | C8H12O4 | 172.07 | OC(=O)CCCCC(=O)O.OCCO | 190.0841235 | C8H14O5 | [H][O].[H] | 18.0105647 | H2O | 18
4 | Alternating copolymer | Biodegradable Polyesters | Poly(ethylenesuccinate) | DEGS | Poly(ethylenesuccinate) | O{-}CCOC(=O)CCC{n+}(=O) | O{-}CCOC(=O)CCC{+}(=O) | 144.0422 | C6H8O4 | 144.04 | OC(=O)CCC(=O)O.OCCO | 162.0528234 | C6H10O5 | [H][O].[H] | 18.0105647 | H2O | 18
5 | Homopolymer | Biodegradable Polyesters | Polyglycolide | PGA | Polyglycolide,Polyglycolicacid | O{-}CC{n+}(=O) | O{-}CC{+}(=O) | 192.0422587 | C10H8O4 | 192.04 | O=C1OCC(=O)OC1 | 210.0528234 | C10H10O5 | [H][O].[H] | 18.0105647 | H2O | 18
6 | Homopolymer | Biodegradable Polyesters | Polyhydroxybutyrate | P3HB,PHB | Poly(3-hydroxybutyrate),Poly(3-hydroxybutyricacid),Poly(beta-hydroxybutyrate) | C{-}(C)CC(=O)O{n+} | C{-}(C)CC(=O)O{+} | 86.03677943 | C4H6O2 | 86.04 | CC1CC(=O)O1 | 104.0474 | C4H8O3 | [H][O].[H] | 18.0105647 | H2O | 18
7 | Homopolymer | Biodegradable Polyesters | Poly(γ-butyrolactone) | P4HB | Poly(4-hydroxybutyrate),poly(γ-butyrolactone) | O{-}CCC{n+}(=O) | O{-}CCC{+}(=O) | 86.03677943 | C4H6O2 | 86.04 | O=C1CCCO1 | 104.0474 | C4H8O3 | [H][O].[H] | 18.0105647 | H2O | 18
8 | Homopolymer | Biodegradable Polyesters | Polylacticacid | PLA | Polylacticacid,Poly(L-lactide),Poly(D,L-lactide) | C{-}(C)C(=O)O{n+} | C{-}(C)C(=O)O{+} | 72.02112937 | C3H4O2 | 72.02 | OC(=O)C(O)C | 90.03169405 | C3H6O3 | [H][O].[H] | 18.0105647 | H2O | 18
9 | Homopolymer | Acrylonitrile Copolymers (Nitriles) | Poly(acrylonitrile) | PAN | Poly(acrylonitrile) | C{-}C{n+}(C#N) | C{-}C{+}(C#N) | 53.0265491 | C3H3N | 53.03 | C=CC#N | 55.04219916 | C3H5N | CC([O])=O.CC([O])=O | 58.00548 | C4H4O4 | 58
10 | Homopolymer | Acrylonitrile Copolymers (Nitriles) | Poly(methacrylonitrile) | PMDETA | Poly(methacrylonitrile) | C{-}C{n+}(C#N)(C) | C{-}C{+}(C#N)(C) | 65.0265491 | C4H3N | 65.03 | CC(=C)C#N | 67.04219916 | C4H5N | CC([O])=O.CC([O])=O | 58.00548 | C4H4O4 | 58
11 | Homopolymer | Polyacetal (Polyaldehyde) | Polyacetal | POM | Polyacetal,Poly(formaldehyde),Polymethyleneglycol,Delrin®,Celcon®,Duracon® | C{-}O{n+} | C{-}O{+} | 30.01056468 | H2CO | 30.01 | C=O | 30.01056468 | H2CO | CC([O])=O.CC([O])=O | 58.00548 | C4H4O4 | 58
12 | Homopolymer | Polyacrylamides | Poly(acrylamide) | PAM | Poly(acrylamide) | C{-}C{n+}(C(=O)N) | C{-}C{+}(C(=O)N) | 71.03711378 | C3H5NO | 71.04 | OC(=N)C=C | 71.03711378 | C3H5NO | CC([O])=O.CC([O])=O | 58.00548 | C4H4O4 | 58
13 | Homopolymer | Polyacrylamides | Poly(N-isopropylacrylamide) | PNIPAM | Poly(N-isopropylacrylamide) | C{-}C{n+}(C(=O)NC(C)C) | C{-}C{+}(C(=O)NC(C)C) | 113.084064 | C6H11NO | 113.08 | C=CC(=O)NC(C)C | 113.084064 | C6H11NO | CC([O])=O.CC([O])=O | 58.00548 | C4H4O4 | 58
14 | Homopolymer | Polyacrylamides | Poly(N-octylacrylamide) | PnOctA | Poly(N-octylacrylamide) | C{-}C{n+}(C(=O)NCCCCCCCC) | C{-}C{+}(C(=O)NCCCCCCCC) | 183.1623143 | C11H21NO | 183.16 | CCCCCCCCNC(=O)C=C | 183.1623143 | C11H21NO | CC([O])=O.CC([O])=O | 58.00548 | C4H4O4 | 58
15 | Homopolymer | Polyacrylamides | Poly(N-tert-butylacrylamide) | PNTBA | Poly(N-tert-butylacrylamide),Poly[N-(2-methyl-2-propanyl)acrylamide] | C{-}C{n+}(C(=O)NC(C)(C)C) | C{-}C{+}(C(=O)NC(C)(C)C) | 127.099714 | C7H13NO | 127.1 | C=CC(=O)NC(C)(C)C | 127.099714 | C7H13NO | CC([O])=O.CC([O])=O | 58.00548 | C4H4O4 | 58
16 | Homopolymer | Polyacrylamides | Poly(N-phenylacrylamide) | PDPAA | Poly(N-phenylacrylamide) | C{-}C{n+}(C(=O)NC1CCCCC1) | C{-}C{+}(C(=O)NC1CCCCC1) | 147.0684139 | C9H9NO | 147.07 | C=CC(=O)NC1CCCCC1 | 147.0684139 | C9H9NO | CC([O])=O.CC([O])=O | 58.00548 | C4H4O4 | 58
17 | Homopolymer | Polyacrylamides | Poly(N-sec-butylacrylamide) | sec-BAAm | Poly(N-sec-butylacrylamide) | C{-}C{n+}(C(=O)NC(C)CC) | C{-}C{+}(C(=O)NC(C)CC) | 127.099714 | C7H13NO | 127.1 | C=CC(=O)NC(C)CC | 127.099714 | C7H13NO | CC([O])=O.CC([O])=O | 58.00548 | C4H4O4 | 58
18 | Homopolymer | Polyacrylates | Poly(acrylicacid) | PAA | Poly(acrylicacid),Acrysol,Acumer | C{-}C{n+}(C(=O)O) | C{-}C{+}(C(=O)O) | 72.02112937 | C3H4O2 | 72.02 | OC(=O)C=C | 72.02112937 | C3H4O2 | CC([O])=O.CC([O])=O | 58.00548 | C4H4O4 | 58
19 | Homopolymer | Polyacrylates | Poly(benzylacrylate) | PBA | Poly(benzylacrylate) | C{-}C{n+}(C(=O)OCC1CCCCC1) | C{-}C{+}(C(=O)OCC1CCCCC1) | 162.0680796 | C10H10O2 | 162.07 | C=CC(=O)OCC1CCCCC1 | 162.0680796 | C10H10O2 | CC([O])=O.CC([O])=O | 58.00548 | C4H4O4 | 58
20 | Homopolymer | Polyacrylates | Poly(butylacrylate) | PBA | Poly(butylacrylate) | C{-}C{n+}(C(=O)OCCCC) | C{-}C{+}(C(=O)OCCCC) | 128.0837296 | C7H12O2 | 128.08 | CCCCOC(=O)C=C | 128.0837296 | C7H12O2 | CC([O])=O.CC([O])=O | 58.00548 | C4H4O4 | 58
21 | Homopolymer | Polyacrylates | Poly(4-chlorophenylacrylate) | PCPA | Poly(4-chlorophenyl acrylate) | C{-}C{n+}(C(=O)OC1CCC(CC1)Cl) | C{-}C{+}(C(=O)OC1CCC(CC1)Cl) | 182.0134571 | C9H7ClO2 | 182.01 | C=CC(=O)OC1CCC(CC1)Cl | 182.0134571 | C9H7ClO2 | CC([O])=O.CC([O])=O | 58.00548 | C4H4O4 | 58
22 | Homopolymer | Polyacrylates | Poly(2-cyanoethylacrylate) | PCEA | Poly(2-cyanoethylacrylate) | C{-}C{n+}(C(=O)OCCC#N) | C{-}C{+}(C(=O)OCCC#N) | 125.0476785 | C6H7NO2 | 125.05 | C=CC(=O)OCCC#N | 125.0476785 | C6H7NO2 | CC([O])=O.CC([O])=O | 58.00548 | C4H4O4 | 58
23 | Homopolymer | Polyacrylates | Poly(cyanomethylacrylate) | PCMA | Poly(cyanomethylacrylate) | C{-}C{n+}(C(=O)OCC#N) | C{-}C{+}(C(=O)OCC#N) | 111.0320284 | C5H5NO2 | 111.03 | C=CC(=O)OCC#N | 111.0320284 | C5H5NO2 | CC([O])=O.CC([O])=O | 58.00548 | C4H4O4 | 58
24 | Homopolymer | Polyacrylates | Poly(cyclohexylacrylate) | PCA | Poly(cyclohexylacrylate) | C{-}C{n+}(C(=O)OC1CCCCC1) | C{-}C{+}(C(=O)OC1CCCCC1) | 154.0993797 | C9H14O2 | 154.1 | C=CC(=O)OC1CCCCC1 | 154.0993797 | C9H14O2 | CC([O])=O.CC([O])=O | 58.00548 | C4H4O4 | 58
25 | Homopolymer | Polyacrylates | Poly(ethylacrylate) | PEA | Poly(ethylacrylate) | C{-}C{n+}(C(=O)OCC) | C{-}C{+}(C(=O)OCC) | 100.0524295 | C5H8O2 | 100.05 | CCOC(=O)C=C | 100.0524295 | C5H8O2 | CC([O])=O.CC([O])=O | 58.00548 | C4H4O4 | 58
26 | Homopolymer | Polyacrylates | Poly(2-ethylhexylacrylate) | PEHeA | Poly(2-ethylhexylacrylate) | C{-}C{n+}(C(=O)OCC(CC)CCCC) | C{-}C{+}(C(=O)OCC(CC)CCCC) | 184.1463299 | C11H20O2 | 184.15 | CCCCC(COC(=O)C=C)CC | 184.1463299 | C11H20O2 | CC([O])=O.CC([O])=O | 58.00548 | C4H4O4 | 58
27 | Homopolymer | Polyacrylates | Poly(hexylacrylate) | PHN | Poly(hexylacrylate) | C{-}C{n+}(C(=O)OCCCCCC) | C{-}C{+}(C(=O)OCCCCCC) | 156.1150298 | C9H16O2 | 156.12 | CCCCCCOC(=O)C=C | 156.1150298 | C9H16O2 | CC([O])=O.CC([O])=O | 58.00548 | C4H4O4 | 58
28 | Homopolymer | Polyacrylates | Poly(isobutylacrylate) | PBA | Poly(isobutylacrylate) | C{-}C{n+}(C(=O)OCC(C)C) | C{-}C{+}(C(=O)OCC(C)C) | 128.0837296 | C7H12O2 | 128.08 | C=CC(=O)OCC(C)C | 128.0837296 | C7H12O2 | CC([O])=O.CC([O])=O | 58.00548 | C4H4O4 | 58
29 | Homopolymer | Polyacrylates | Poly(methylacrylate) | PA | Poly(methylacrylate) | C{-}C{n+}(C(=O)OC) | C{-}C{+}(C(=O)OC) | 86.03677943 | C4H6O2 | 86.04 | COC(=O)C=C | 86.03677943 | C4H6O2 | CC([O])=O.CC([O])=O | 58.00548 | C4H4O4 | 58
30 | Homopolymer | Polyacrylates | Poly(propylacrylate) | PPA | Poly(propylacrylate) | C{-}C{n+}(C(=O)OCCC) | C{-}C{+}(C(=O)OCCC) | 114.0680796 | C6H10O2 | 114.07 | CCCOC(=O)C=C | 114.0680796 | C6H10O2 | CC([O])=O.CC([O])=O | 58.00548 | C4H4O4 | 58
31 | Homopolymer | Polyacrylates | Poly(sec-butylacrylate) | PBAK | Poly(sec-butylacrylate) | C{-}C{n+}(C(=O)OC(C)CC) | C{-}C{+}(C(=O)OC(C)CC) | 128.0837296 | C7H12O2 | 128.08 | CC(OC(=O)C=C)CC | 128.0837296 | C7H12O2 | CC([O])=O.CC([O])=O | 58.00548 | C4H4O4 | 58
32 | Homopolymer | Polyacrylates | Poly(tert-butylacrylate) | PtBA | Poly(tert-butylacrylate) | C{-}C{n+}(C(=O)OC(C)(C)C) | C{-}C{+}(C(=O)OC(C)(C)C) | 128.0837296 | C7H12O2 | 128.08 | C=CC(=O)OC(C)(C)C | 128.0837296 | C7H12O2 | CC([O])=O.CC([O])=O | 58.00548 | C4H4O4 | 58
33 | Homopolymer | Polyamides (Polylactams, Polyphthalamides and Polyaramids) | Nylon3-Poly(propiolactam) | PA3 | Nylon3,Polyamide3,Poly(3-aminopropanoicacid),Poly(propano-3-lactam) | N{-}C(=O)CC{n+} | N{-}C(=O)CC{+} | 71.0371138 | C3H5NO | 71.04 | C1CNC1=O | 89.0476784 | C3H7NO2 | [H][O].[H] | 18.0105647 | H2O | 18
34 | Homopolymer | Polyamides (Polylactams, Polyphthalamides and Polyaramids) | Nylon6-Poly(caprolactam) | PA6 | Nylon6,Polyamide6,Poly(caprolactam),Poly(hexano-6-lactam),Poly(6-aminohexanoicacid),Poly(hexamethyleneadipamide) | N{-}CCCCCC{n+}(=O) | N{-}CCCCCC{+}(=O) | 113.0840639 | C6H11NO | 113.08 | O=C1CCCCCN1 | 131.0946286 | C6H13NO2 | [H][O].[H] | 18.0105647 | H2O | 18
35 | Homopolymer | Polyamides (Polylactams, Polyphthalamides and Polyaramids) | Nylon8-Polycapryllactam | PA8 | Nylon8,Poly(8-aminooctanoicacid),Polycapryllactam,Poly(octano-8-lactam) | N{-}C(=O)CCCCCCC{n+} | N{-}C(=O)CCCCCCC{+} | 141.115364 | C8H15NO | 141.12 | O=C1CCCCCCCN1 | 159.1259287 | C8H17NO2 | [H][O].[H] | 18.0105647 | H2O | 18
36 | Homopolymer | Polyamides (Polylactams, Polyphthalamides and Polyaramids) | Nylon10-Poly(ω-decanamide) | PA10 | Nylon10,Poly(ω-decanamide),Poly(decano-10-lactam) | N{-}C(=O)CCCCCCCCC{n+} | N{-}C(=O)CCCCCCCCC{+} | 169.1466642 | C10H19NO | 169.15 | NCCCCCCCCCC(=O)O | 187.1572289 | C10H21NO2 | [H][O].[H] | 18.0105647 | H2O | 18
37 | Homopolymer | Polyamides (Polylactams, Polyphthalamides and Polyaramids) | Nylon11-Poly(ω-undecanamide) | PA11 | Nylon11,Polyamide11,Poly(ω-undecanamide),Poly(undecano-11-lactam) | N{-}C(=O)CCCCCCCCCC{n+} | N{-}C(=O)CCCCCCCCCC{+} | 183.1623142 | C11H21NO | 183.16 | NCCCCCCCCCCC(=O)O | 201.172879 | C11H23NO2 | [H][O].[H] | 18.0105647 | H2O | 18
38 | Homopolymer | Polyamides (Polylactams, Polyphthalamides and Polyaramids) | Nylon12-Poly(ω-dodecanamide) | PA12 | Nylon12,Poly(ω-dodecanamide),Poly(dodecano-12-lactam) | N{-}C(=O)CCCCCCCCCCC{n+} | N{-}C(=O)CCCCCCCCCCC{+} | 197.1779643 | C12H23NO | 197.18 | NCCCCCCCCCCCC(=O)O | 215.188529 | C12H25NO2 | [H][O].[H] | 18.0105647 | H2O | 18
39 | Alternating copolymer | Polyamides (Polylactams, Polyphthalamides and Polyaramids) | Nylon6-6-Poly(hexamethyleneadipamide) | PA66 | Nylon6/6,Poly(hexamethyleneadipamide),Poly(hexane-1,6-diyladipamide),Poly(N,N′-hexamethyleneadipinediamide),Ultramid®,Nylatron®,Zytel®,Durethan®,Akromid® | N{-}C(=O)CCCCC(=O)NCCCCCC{n+} | N{-}C(=O)CCCCC(=O)NCCCCCC{+} | 226.1681279 | C12H22N2O2 | 226.17 | NCCCCCCN.OC(=O)CCCCC(=O)O | 244.1786925 | C12H24N2O3 | [H][O].[H] | 18.0105647 | H2O | 18
40 | Alternating copolymer | Polyamides (Polylactams, Polyphthalamides and Polyaramids) | Nylon6,10-Poly(hexamethylenesebacamide) | PA6-10 | Nylon6-10,Polyamide6-10,&nbsp;Poly(hexamethylenesebacamide) | N{-}C(=O)CCCCCCCCC(=O)NCCCCCC{n+} | N{-}C(=O)CCCCCCCCC(=O)NCCCCCC{+} | 298.2256428 | C16H30N2O3 | 298.23 | OC(=O)CCCCCCCCC(=O)O.NCCCCCCN | 316.2362075 | C16H32N2O4 | [H][O].[H] | 18.0105647 | H2O | 18
41 | Alternating copolymer | Polyamides (Polylactams, Polyphthalamides and Polyaramids) | Nylon6,12-Poly(hexamethylenedodecanediamide) | PA6-12 | Nylon6-12,Poly(hexamethylenedodecanediamide) | N{-}C(=O)CCCCCCCCCCC(=O)NCCCCCC{n+} | N{-}C(=O)CCCCCCCCCCC(=O)NCCCCCC{+} | 326.2569429 | C18H34N2O3 | 326.26 | NCCCCCCN.OC(=O)CCCCCCCCCCC(=O)O | 344.2675076 | C18H36N2O4 | [H][O].[H] | 18.0105647 | H2O | 18
42 | Alternating copolymer | Polyamides (Polylactams, Polyphthalamides and Polyaramids) | Kevlar-Polyaramide | PPTA | Kevlar,Twaron,Polyaramide,Aramide,Poly(p-phenyleneterephthalamide),Poly[(p-phenylenediamine)-alt-(terephthalicacid)] | N{-}C1CCC(CC1)NC(=O)C1CCC(CC1)C{n+}(=O) | N{-}C1CCC(CC1)NC(=O)C1CCC(CC1)C{+}(=O) | 238.0742276 | C14H10N2O2 | 238.07 | NC1CCC(CC1)N.ClC(=O)C1CCC(CC1)C(=O)Cl | 274.0509053 | C14H11N2O2Cl | [Cl].[H] | 35.9766777 | HCl | 36
43 | Alternating copolymer | Polyamides (Polylactams, Polyphthalamides and Polyaramids) | Poly(m-phenyleneterephthalamide),MPDI | PMTA | Poly(m-phenyleneterephthalamide),Nomex,Teijinconex | N{-}C1CC(CCC1)NC(=O)C1CC(CCC1)C{n+}(=O)</td></tr> | N{-}C1CC(CCC1)NC(=O)C1CC(CCC1)C{+}(=O)</td></tr> | 238.0742276 | C14H10N2O2 | 238.07 | NC1CC(CCC1)N.ClC(=O)C1CC(CCC1)C(=O)Cl | 274.0509053 | C14H11N2O2Cl | [Cl].[H] | 35.9766777 | HCl | 36
44 | Alternating copolymer | Polyarylates (Aromatic Polyesters) | Poly(BisphenolAterephthalate) | PBAT | Poly(BisphenolAterephthalate) | C{-}(=O)C1CCC(CC1)C(=O)OC1CCC(CC1)C(C)(C)C2CCC(CC2)O{n+} | C{-}(=O)C1CCC(CC1)C(=O)OC1CCC(CC1)C(C)(C)C2CCC(CC2)O{+} | 358.1205091 | C23H18O4 | 358.12 | OC(=O)C1CCC(CC1)C(=O)O.OC1CCC(CC1)C(C)(C)C2CCC(CC2)O | 376.1310737 | C23H20O5 | [Cl].[H] | 35.9766777 | HCl | 36
45 | Alternating copolymer | Polyarylates (Aromatic Polyesters) | Poly(bisphenolAisophthalate) |  | Poly(bisphenolAisophthalate) | C{-}(=O)C1CC(CCC1)C(=O)OC1CCC(CC1)C(C)(C)C2CCC(CC2)O{n+} | C{-}(=O)C1CC(CCC1)C(=O)OC1CCC(CC1)C(C)(C)C2CCC(CC2)O{+} | 358.1205091 | C23H18O4 | 358.12 | OC(=O)C1CC(CCC1)C(=O)O.OC1CCC(CC1)C(C)(C)C2CCC(CC2)O | 376.1310737 | C23H20O5 | [Cl].[H] | 35.9766777 | HCl | 36
46 | Alternating copolymer | Polyaryletherketones (PAEKs) | Poly(etherketone) | PEK | Poly(etherketone),Poly(4,4'-dichlorobenzophenone),Victrex®PEK,Ultrapek® | O{-}C1CCC(CC1)C(=O)C1CCC{n+}(CC1) | O{-}C1CCC(CC1)C(=O)C1CCC{+}(CC1) | 240.0422586 | C14H8O4 | 240.04 | [O-]C(=O)[O-].[Na+].[Na+].O=C(C1CCC(CC1)Cl)C1CCC(CC1)Cl | 276.0189364 | C14H9O4Cl | [Cl].[H] | 35.9766777 | HCl | 36
47 | Alternating copolymer | Polyaryletherketones (PAEKs) | Poly(etheretherketone) | PEEK | Poly(etheretherketone),Poly[(hydroquinone)-alt-(4,4'-difluorobenzophenone)],Poly[(hydroquinone)-alt-(4,4'-dichlorobenzophenone)],Victrex®PEEK,Hostatec®PEEK | O{-}C1CCC(CC1)OC1CCC(CC1)C(=O)C1CCC{n+}(CC1) | O{-}C1CCC(CC1)OC1CCC(CC1)C(=O)C1CCC{+}(CC1) | 302.0942942 | C20H14O3 | 302.09 | [Na]OC1CCC(CC1)O[Na].O=C(C1CCC(CC1)Cl)C1CCC(CC1)Cl | 338.070972 | C20H15O3Cl | [Cl].[H] | 35.9766777 | HCl | 36
48 | Alternating copolymer | Polyaryletherketones (PAEKs) | Poly(etherketoneketone) | PEKK | Poly(etheretherketone),Cypec®PEKK,Oxpekk®PEKK,Kepstan® | C1{-}CCC(CC1)OC1CCC(CC1)C(=O)C1CCC(CC1)C(=O){n+} | C1{-}CCC(CC1)OC1CCC(CC1)C(=O)C1CCC(CC1)C(=O){+} | 300.0786442 | C20H12O3 | 300.08 | C1CC(CCC1C(=O)Cl)C(=O)Cl.C1CCC(CC1)OC2CCCCC2 | 336.0553219 | C20H13O3Cl | [Cl].[H] | 35.9766777 | HCl | 36
49 | Alternating copolymer | Polyaryletherketones (PAEKs) | Poly(ethyleneketone) |  | Poly(ethyleneketone),Carilon®,Poketone™,Akrotek®PK | C{-}CC{n+}(=O) | C{-}CC{+}(=O) | 56.0262147 | C3H4O | 56.03 | C=C.[C-]#[O+] | 56.0262147 | C3H4O | CC([O])=O.CC([O])=O | 58.00548 | C4H4O4 | 58
50 | Alternating copolymer | Aliphatic Polyketones | Poly(propyleneketone) | PPK | Poly(propyleneketone),Carilon®,Poketone™,Akrotek®PK | C{-}C(C)C{n+}(=O) | C{-}C(C)C{+}(=O) | 70.0418648 | C4H6O | 70.04 | CC=C.[C-]#[O+] | 70.0418648 | C4H6O | CC([O])=O.CC([O])=O | 58.00548 | C4H4O4 | 58
51 | Alternating copolymer | Poly(ether)sulfones | Poly(etherethersulfone) | PEES | Poly(etherethersulfone),Poly(1,4-phenyleneetherethersulfone),Poly{[bis(4-chlorophenyl)sulfone]-alt-[hydroquinone]},Radel® | C1{-}CCC(CC1)S(=O)(=O)C1CCC(CC1)OC1CCC(CC1)O{n+} | C1{-}CCC(CC1)S(=O)(=O)C1CCC(CC1)OC1CCC(CC1)O{+} | 326.0612799 | C18H14O4S | 326.06 | OC1CCC(CC1)O.ClC1CCC(CC1)S(=O)(=O)C1CCC(CC1)Cl | 362.0379576 | C18H15O4SCl | [Cl].[H] | 35.9766777 | HCl | 36
52 | Alternating copolymer | Poly(ether)sulfones | Poly(ethersulfone) | PES | Poly(ethersulfone),Poly(1,4-phenyleneether-sulfone),Victrex®100P&amp;200P,Ultrason®E,Poly{[bis(4-chlorophenyl)sulfone]-alt-[bis(4-hydroxyphenyl)sulfone]} | O{-)C1CCC(CC1)S(=O)(=O)C1CCC{n+}(CC1) | O{-}C1CCC(CC1)S(=O)(=O)C1CCC{+}(CC1) | 234.0350652 | C12H10O3S | 234.04 | ClC1CCC(CC1)S(=O)(=O)C1CCC(CC1)Cl.OC1CCC(CC1)S(=O)(=O)C1CCC(CC1)O | 270.0117429 | C12H11O3SCl | [Cl].[H] | 35.9766777 | HCl | 36
53 | Alternating copolymer | Poly(ether)sulfones | Poly(phenylsulfone) | PPSU,PPSF | Poly(phenylsulfone),Poly(1,4-biphenyletherethersulfone) | C1{-}CCC(CC1)S(=O)(=O)C1CCC(CC1)OC1CCC(CC1)C1CCC(CC1)O{n+} | C1{-}CCC(CC1)S(=O)(=O)C1CCC(CC1)OC1CCC(CC1)C1CCC(CC1)O{+} | 402.0925801 | C24H18O4S | 402.09 | OC1CCC(CC1)C1CCC(CC1)O.ClC1CCC(CC1)S(=O)(=O)C1CCC(CC1)Cl | 438.0692578 | C24H19O4SCl | [Cl].[H] | 35.9766777 | HCl | 36
54 | Alternating copolymer | Poly(ether)sulfones | BisphenolAPolysulfone | PSU,PSF | BisphenolAPolysulfone,Poly{[bis(4-chlorophenyl)sulfone]-alt-[bisphenol-A]},BisphenolA-bis(chlorophenyl)sulfonecopolymer,Udel®P1700&amp;P3500 | O{-}C1CCC(CC1)C(C)(C)C1CCC(CC1)OC1CCC(CC1)S(=O)(=O)C1CCC{n+}(CC1) | O{-}C1CCC(CC1)C(C)(C)C1CCC(CC1)OC1CCC(CC1)S(=O)(=O)C1CCC{+}(CC1) | 444.1395302 | C27H24O4S | 444.14 | CC(C1CCC(CC1)O)(C1CCC(CC1)O)C.ClC1CCC(CC1)S(=O)(=O)C1CCC(CC1)Cl | 480.116208 | C27H25O4SCl | [Cl].[H] | 35.9766777 | HCl | 36
55 | Alternating copolymer | Polycarbonates | Poly(bisphenolAcarbonate) | PBAC | Poly(bisphenol A carbonate), Lexan™, Makrolon® | C{-}(=O)OC1CCC(CC1)C(C)(C)C2CCC(CC2)O{n+} | C{-}(=O)OC1CCC(CC1)C(C)(C)C2CCC(CC2)O{+} | 254.0942942 | C16H14O3 | 254.09 | CC(C1CCC(CC1)O)(C1CCC(CC1)O)C.ClC(=O)Cl | 290.070972 | C16H15O3Cl | [Cl].[H] | 35.9766777 | HCl | 36
56 | Alternating copolymer | Polycarbonates | Poly(bisphenolBcarbonate) | PBBC | Poly(bisphenolBcarbonate) | C{-}(=O)OC1CCC(CC1)C(CC)(C)C2CCC(CC2)O{n+} | C{-}(=O)OC1CCC(CC1)C(CC)(C)C2CCC(CC2)O{+} | 268.1099443 | C17H16O3 | 268.11 | CCC(C1CCC(CC1)O)(C1CCC(CC1)O)C.ClC(=O)Cl | 304.086622 | C17H17O3Cl | [Cl].[H] | 35.9766777 | HCl | 36
57 | Alternating copolymer | Polycarbonates | Poly(bisphenolFcarbonate) | PBFC | Poly(bisphenolFcarbonate),Poly[methanebis(4-phenyl)carbonate] | C{-}(=O)OC1CCC(CC1)CC2CCC(CC2)O{n+} | C{-}(=O)OC1CCC(CC1)CC2CCC(CC2)O{+} | 214.0629941 | C13H10O3 | 214.06 | OC1CCC(CC1)CC1CCC(CC1)O.ClC(=O)Cl | 250.0396718 | C13H11O3Cl | [Cl].[H] | 35.9766777 | HCl | 36
58 | Alternating copolymer | Polycarbonates | Poly(ethylenecarbonate) | PC | Poly(2,6,3',5'-tetrachlorobisphenolAcarbonate) | C{-}COC(=O)O{n+} | C{-}COC(=O)O{+} | 250.0629941 | C16H10O3 | 250.06 | O=C=O.C1CO1 | 286.0396718 | C16H11O3Cl | [Cl].[H] | 35.9766777 | HCl | 36
59 | Alternating copolymer | Polycarbonates | Poly(4,4'-thiodiphenylenecarbonate) |  | Poly(4,4'-thiodiphenylenecarbonate) | O{-}C(=O)OC1CCC(CC1)SC1CCC{n+}(CC2) | O{-}C(=O)OC1CCC(CC1)SC1CCC{+}(CC2) | 244.0194147 | C13H8O3S | 244.02 | OC1CCC(CC1)SC1CCC(CC1)O.ClC(=O)Cl | 280 | C13H9O3ClS | [Cl].[H] | 35.9766777 | HCl | 36
60 | Homopolymer | Polychloroolefins(PVC and other Chloropolymers) | Poly(vinylchloride) | PVC | Poly(vinylchloride),Tygon®,Vestolit®,Solvic®,Geon™,Plioflex®,Pevikon™,OxyVinyls®,Formolon®,Benvic® | C{-}(Cl)C{n+} | C{-}(Cl)C{+} | 61.9923278 | C2H3Cl | 61.99 | ClC=C | 61.9923278 | C2H3Cl | CC([O])=O.CC([O])=O | 58.00548 | C4H4O4 | 58
61 | Homopolymer | Polychloroolefins(PVC and other Chloropolymers) | Poly(vinylidenechloride) | PVDC | Poly(vinylidenechloride),Saran™ | C{-}(Cl)(Cl)C{n+} | C{-}(Cl)(Cl)C{+} | 95.95335542 | C2H2Cl2 | 95.95 | ClC(=C)Cl | 95.95335542 | C2H2Cl2 | CC([O])=O.CC([O])=O | 58.00548 | C4H4O4 | 58
62 | Homopolymer | Polycyanocrylates | Poly(methylcyanoacrylate) | CA | Cyanoacrylate,Poly(methylcyanoacrylate),Poly(methylα‐cyanoacrylates) | C{-}C{n+}(C#N)(C(=O)OC) | C{-}C{+}(C#N)(C(=O)OC) | 111.0320284 | C5H5NO2 | 111.03 | COC(=O)C(=C)C#N | 111.0320284 | C5H5NO2 | CC([O])=O.CC([O])=O | 58.00548 | C4H4O4 | 58
63 | Homopolymer | Polycyanocrylates | Poly(ethylcyanoacrylate) | PECA | Poly(ethylcyanoacrylate),Poly(ethylα-cyanoacrylates) | C{-}C{n+}(C#N)(C(=O)OCC) | C{-}C{+}(C#N)(C(=O)OCC) | 125.0476785 | C6H7NO2 | 125.05 | CCOC(=O)C(=C)C#N | 125.0476785 | C6H7NO2 | CC([O])=O.CC([O])=O | 58.00548 | C4H4O4 | 58
64 | Homopolymer | Polycyanocrylates | Poly(butylcyanoacrylate) | PBCA | Poly(butylcyanoacrylate) | C{-}C{n+}(C#N)(C(=O)OCCCC) | C{-}C{+}(C#N)(C(=O)OCCCC) | 153.0789786 | C8H11NO2 | 153.08 | CCCCOC(=O)C(=C)C#N | 153.0789786 | C8H11NO2 | CC([O])=O.CC([O])=O | 58.00548 | C4H4O4 | 58
65 | Homopolymer | Polydienes (Diene Elastomers, Synthetic Rubbers) | Poly(1,2-butadiene) |  | Poly(1,2-butadiene) | C{-}C{n+}(C=C) | C{-}C{+}(C=C) | 54.04695019 | C4H6 | 54.05 | C=CC=C | 54.04695019 | C4H6 | CC([O])=O.CC([O])=O | 58.00548 | C4H4O4 | 58
66 | Homopolymer | Polydienes (Diene Elastomers, Synthetic Rubbers) | Poly(1,4-butadiene) | IR | Poly(1,4-butadiene) | C{-}C=CC{n+} | C{-}C=CC{+} | 54.04695019 | C4H6 | 54.05 | C=CC=C | 54.04695019 | C4H6 | CC([O])=O.CC([O])=O | 58.00548 | C4H4O4 | 58
67 | Homopolymer | Polydienes (Diene Elastomers, Synthetic Rubbers) | Polyisoprene | PI | Polyisoprene,Poly(1-methyl-1-butenylene) | C{-}(C)=CCC{n+} | C{-}(C)=CCC{+} | 68.06260026 | C5H8 | 68.06 | CC=CC=C | 68.06260026 | C5H8 | CC([O])=O.CC([O])=O | 58.00548 | C4H4O4 | 58
68 | Homopolymer | Polydienes (Diene Elastomers, Synthetic Rubbers) | Poly(1,4-pentadiene) |  | Poly(1,4-pentadiene) | C{-}C=CC{n+}(C) | C{-}C=CC{+}(C) | 68.06260026 | C5H8 | 68.06 | C=CCC=C | 68.06260026 | C5H8 | CC([O])=O.CC([O])=O | 58.00548 | C4H4O4 | 58
69 | Homopolymer | Polydienes (Diene Elastomers, Synthetic Rubbers) | Polychloroprene | CR | Polychloroprene,Neoprene®,Butachlor®,Skyprene®,Baypren® | C{-}C(Cl)=CC{n+} | C{-}C(Cl)=CC{+} | 88.00797784 | C4H5Cl | 88.01 | C=CC(=C)Cl | 88.00797784 | C4H5Cl | CC([O])=O.CC([O])=O | 58.00548 | C4H4O4 | 58
70 | Homopolymer | Polydienes (Diene Elastomers, Synthetic Rubbers) | Poly(1-bromo-1-butenylene) |  | Poly(1-bromo-1-butenylene) | C{-}(Br)=CCC{n+} | C{-}(Br)=CCC{+} | 131.9574623 | C4H5Br | 131.96 | BrC=CC=C | 131.9574623 | C4H5Br | CC([O])=O.CC([O])=O | 58.00548 | C4H4O4 | 58
71 | Homopolymer | Polyelectrolytes | Poly(acrylicacid) |  | Poly(acrylicacid),Acrysol,Acumer | C{-}C{n+}(C(=O)O) | C{-}C{+}(C(=O)O) | 72.02112937 | C3H4O2 | 72.02 | OC(=O)C=C | 72.02112937 | C3H4O2 | CC([O])=O.CC([O])=O | 58.00548 | C4H4O4 | 58
72 | Homopolymer | Polyelectrolytes | Poly(methacrylicacid) | PMAA | Poly(methacrylicacid) | C{-}C{n+}(C)(C(=O)O) | C{-}C{+}(C)(C(=O)O) | 86.03677943 | C4H6O2 | 86.04 | CC(=C)C(=O)O | 86.03677943 | C4H6O2 | CC([O])=O.CC([O])=O | 58.00548 | C4H4O4 | 58
73 | Homopolymer | Polyelectrolytes | Poly(acrylamide) |  | Poly(acrylamide) | C{-}C{n+}(C(=O)N) | C{-}C{+}(C(=O)N) | 71.03711378 | C3H5NO | 71.04 | OC(=N)C=C | 71.03711378 | C3H5NO | CC([O])=O.CC([O])=O | 58.00548 | C4H4O4 | 58
74 | Alternating copolymer | Polyepoxides (Epoxies) | EpoxyorPhenoxyResin | Epoxy,Phenoxy | Bisphenol-Adiglycidyletherepoxyorphenoxyresin,Poly(BisphenolA-co-epichlorohydrin) | C{-}C(O)COC1CCC(CC1)C(C)(C)C2CCC(CC2)O(n+} | C{-}C(O)COC1CCC(CC1)C(C)(C)C2CCC(CC2)O{+} | 268.1463299 | C18H20O2 | 268.15 | CC(C)(C1CCC(CC1)O)C2CCC(CC2)O.C1C(O1)CCl | 286.1568946 | C18H20O3 | [H][O].[H] | 18.0105647 | H2O | 18
75 | Alternating copolymer | Polyepoxides (Epoxies) | Poly(bis-Adiglycidylether-alt-ethylenediamine) |  | Poly(bisphenol-Adiglycidylether-alt-ethylenediamine),DGEBA-EdamineEpoxy | C{-}C(O)COC1CCC(CC1)C(C)(C)C2CCC(CC2)OCC(O)CNCCN{n+} | C{-}C(O)COC1CCC(CC1)C(C)(C)C2CCC(CC2)OCC(O)CNCCN{+} | 400.2362074 | C23H32N2O4 | 400.24 | CC(C1CCC(CC1)OCC1OC1)(C1CCC(CC1)OCC1OC1)C.NCCN | 400.2362074 | C23H32N2O4 | CC([O])=O.CC([O])=O | 58.00548 | C4H4O4 | 58
76 | Alternating copolymer | Polyepoxides (Epoxies) | Poly(bisphenol-Adiglycidylether-alt-1,6-diaminohexane) |  | Poly(bisphenol-A diglycidyl ether-alt-1,6-diamino hexane), DGEBA-Hexanediamine Epoxy | C{-}C(O)COC1CCC(CC1)C(C)(C)C2CCC(CC2)OCC(O)CNCCCCCCN{n+} | C{-}C(O)COC1CCC(CC1)C(C)(C)C2CCC(CC2)OCC(O)CNCCCCCCN{+} | 456.2988076 | C27H40N2O4 | 456.3 | CC(C1CCC(CC1)OCC1OC1)(C1CCC(CC1)OCC1OC1)C.NCCCCCCN | 456.2988076 | C27H40N2O4 | CC([O])=O.CC([O])=O | 58.00548 | C4H4O4 | 58
77 | Homopolymer | Polyesters | Poly(bisphenolAisophthalate) |  | Poly(bisphenolAisophthalate) | C{-}(=O)C1CCC(CC1)C(=O)OC1CCC(CC1)C(C)(C)C2CCC(CC2)O{n+} | C{-}(=O)C1CCC(CC1)C(=O)OC1CCC(CC1)C(C)(C)C2CCC(CC2)O{+} | 358.1205091 | C23H18O4 | 358.12 | OC(=O)C1CC(CCC1)C(=O)O.OC1CCC(CC1)C(C)(C)C2CCC(CC2)O | 376.1310737 | C23H20O5 | [H][O].[H] | 18.0105647 | H2O | 18
78 | Homopolymer | Polyesters | Poly(BisphenolAterephthalate) |  | Poly(BisphenolAterephthalate) | O{-}C(=O)C1CC(CCC1)C(=O)OCCCC{n+} | O{-}C(=O)C1CC(CCC1)C(=O)OCCCC{+} | 358.1205091 | C23H18O4 | 358.12 | OC(=O)C1CCC(CC1)C(=O)O.OC1CCC(CC1)C(C)(C)C2CCC(CC2)O | 376.1310737 | C23H20O5 | [H][O].[H] | 18.0105647 | H2O | 18
79 | Alternating copolymer | Polyesters | Poly(tetramethyleneisophthalate) |  | Poly(tetramethyleneisophthalate),Poly(1,4-butyleneisophthalate) | O{-}CCCCOC(=O)CCCCCCCCC{n+}(=O) | O{-}CCCCOC(=O)CCCCCCCCC{+}(=O) | 220.0735589 | C12H12O4 | 220.07 | OC(=O)C1CCCC(C1)C(=O)O.OCCCCO | 238.0841235 | C12H14O5 | [H][O].[H] | 18.0105647 | H2O | 18
80 | Alternating copolymer | Polyesters | Poly(1,4-butylenesebacate) | PBS | Poly(1,4-butylenesebacate),Poly(tetramethylenesebacate) | O{-}CCCCOC(=O)CCC{n+}(=O) | O{-}CCCCOC(=O)CCC{+}(=O) | 256.1674592 | C14H24O4 | 256.17 | OC(=O)CCCCCCCCC(=O)O.OCCCCO | 274.1780239 | C14H26O5 | [H][O].[H] | 18.0105647 | H2O | 18
81 | Alternating copolymer | Polyesters | Poly(1,4-butylenesuccinate) |  | Poly(1,4-butylenesuccinate),Poly(tetramethylenesuccinate) | O{-}C(=O)C1CCC(CC1)C(=O)OCCCC{n+} | O{-}C(=O)C1CCC(CC1)C(=O)OCCCC{+} | 172.0735589 | C8H12O4 | 172.07 | OC(=O)CCC(=O)O.OCCCCO | 190.0841235 | C8H14O5 | [H][O].[H] | 18.0105647 | H2O | 18
82 | Alternating copolymer | Polyesters | Poly(butyleneterephthalate) | PBT | Poly[(tetramethyleneterephthalate),Poly(1,4-butyleneterephthalate),Poly[(butane-1,4-diol)-alt-(terephthalicacid)] | O{-}CCOC(=O)CCCCCCCCC{n+}(=O) | O{-}CCOC(=O)CCCCCCCCC{+}(=O) | 220.0735589 | C12H12O4 | 220.07 | OC(=O)C1CCC(CC1)C(=O)O.OCCCCO | 238.0841235 | C12H14O5 | [H][O].[H] | 18.0105647 | H2O | 18
83 | Alternating copolymer | Polyesters | Poly(ethylenesebacate) | PES | Poly(ethylenesebacate),Poly(ethyleneglycolsebacate) | C{-}CCCCC(=O)O{n+} | C{-}CCCCC(=O)O{+} | 228.1361591 | C12H20O4 | 228.14 | OC(=O)CCCCCCCCC(=O)O.OCCO | 246.1467238 | C12H22O5 | [H][O].[H] | 18.0105647 | H2O | 18
84 | Homopolymer | Polyesters | Poly(caprolactone) |  | Poly(caprolactone),Poly(6-hexanolactone) | O{-}CCOC(=O)CCCCC{n+}(=O) | O{-}CCOC(=O)CCCCC{+}(=O) | 114.0680796 | C6H10O2 | 114.07 | O=C1CCCCCO1 | 132.0786 | C6H12O3 | [H][O].[H] | 18.0105647 | H2O | 18
85 | Alternating copolymer | Polyesters | Poly(ethyleneadipate) |  | Poly(ethyleneadipate) | O{-}C(=O)C1CC(CCC1)C(=O)OCC{n+} | O{-}C(=O)C1CC(CCC1)C(=O)OCC{+} | 172.0735589 | C8H12O4 | 172.07 | OC(=O)CCCCC(=O)O.OCCO | 190.0841235 | C8H14O5 | [H][O].[H] | 18.0105647 | H2O | 18
86 | Alternating copolymer | Polyesters | Poly(ethyleneisophthalate) |  | Poly(ethyleneisophthalate) | O{-}CCOC(=O)C1CCC2C(C1)CCC(C2)C{n+}(=O) | O{-}CCOC(=O)C1CCC2C(C1)CCC(C2)C{+}(=O) | 192.0422587 | C10H8O4 | 192.04 | OC(=O)C1CCCC(C1)C(=O)O.OCCO | 210.0528234 | C10H10O5 | [H][O].[H] | 18.0105647 | H2O | 18
87 | Alternating copolymer | Polyesters | Poly(ethylene2,6-naphthalate) | PEN | Poly(ethylene2,6-naphthalate) | O{-}C(=O)C1C(CCCC1)C(=O)OCC{n+} | O{-}C(=O)C1C(CCCC1)C(=O)OCC{+} | 242.0579088 | C14H10O4 | 242.06 | OC(=O)C1CCC2C(C1)CCC(C2)C(=O)O.OCCO | 260.0684735 | C14H12O5 | [H][O].[H] | 18.0105647 | H2O | 18
88 | Alternating copolymer | Polyesters | Poly(ethylenephthalate) | PEP | Poly(ethylenephthalate) | O{-}C(=O)C1CCC(CC1)C(=O)OCC{n+} | O{-}C(=O)C1CCC(CC1)C(=O)OCC{+} | 192.0422587 | C10H8O4 | 192.04 | OC(=O)C1CCCCC1C(=O)O.OCCO | 210.0528234 | C10H10O5 | [H][O].[H] | 18.0105647 | H2O | 18
89 | Alternating copolymer | Polyesters | Poly(ethyleneterephthalate) | PET | Poly(ethyleneterephthalate) | O{-}CC{n+}(=O) | O{-}CC{+}(=O) | 192.0422587 | C10H8O4 | 192.04 | OC(=O)C1CCC(CC1)C(=O)O.OCCO | 210.0528234 | C10H10O5 | [H][O].[H] | 18.0105647 | H2O | 18
90 | Homopolymer | Polyesters | Polyglycolide |  | Polyglycolide,Polyglycolicacid | O{-}CCCCCCOC(=O)CCCCCCCCC{n+}(=O) | O{-}CCCCCCOC(=O)CCCCCCCCC{+}(=O) | 192.0422587 | C10H8O4 | 192.04 | O=C1OCC(=O)OC1 | 210.0528234 | C10H10O5 | [H][O].[H] | 18.0105647 | H2O | 18
91 | Alternating copolymer | Polyesters | Poly(1,6-hexylenesebacate) | HMS | Poly(1,6-hexylenesebacate),Poly(hexamethylenesebacate) | C{-}(C)CC(=O)O{n+} | C{-}(C)CC(=O)O{+} | 284.1987594 | C16H28O4 | 284.2 | OC(=O)CCCCCCCCC(=O)O.OCCCCCCO | 302.2093241 | C16H30O5 | [H][O].[H] | 18.0105647 | H2O | 18
92 | Homopolymer | Polyesters | Polyhydroxybutyrate |  | Poly(3-hydroxybutyrate),Poly(3-hydroxybutyricacid),Poly(beta-hydroxybutyrate) | C{-}(C)C(=O)O{n+} | C{-}(C)C(=O)O{+} | 86.03677943 | C4H6O2 | 86.04 | CC1CC(=O)O1 | 104.0474 | C4H8O3 | [H][O].[H] | 18.0105647 | H2O | 18
93 | Alternating copolymer | Polyesters | Poly(trimethyleneterephthalate) | PTT | Poly(trimethyleneterephthalate) | O{-}C(=O)C1CCC(CC1)C(=O)OCCC{n+} | O{-}C(=O)C1CCC(CC1)C(=O)OCCC{+} | 206.0579088 | C11H10O4 | 206.06 | OC(=O)C1CCC(CC1)C(=O)O.OCCCO | 224.0684735 | C11H12O5 | [H][O].[H] | 18.0105647 | H2O | 18
94 | Homopolymer | Polyfluoroolefins (Fluoropolymers) | Poly(tetrafluoroethylene) | PTFE | Poly(tetrafluoroethylene),Poly(tetrafluoroethene),Teflon®,Fluon®,Dyneon™,Hyflon® | C{-}(F)(F)C{n+}(F)(F) | C{-}(F)(F)C{+}(F)(F) | 99.99361288 | C2F6 | 99.99 | FC(=C(F)F)F | 99.99361288 | C2F4 | CC([O])=O.CC([O])=O | 58.00548 | C4H4O4 | 58
95 | Homopolymer | Polyfluoroolefins (Fluoropolymers) | Poly(vinylfluoride) | PVF | Poly(vinylfluoride),Tedlar® | C{-}(F)C{n+} | C{-}(F)C{+} | 46.02187832 | C2H3F | 46.02 | FC=C | 46.02187832 | C2H3F | CC([O])=O.CC([O])=O | 58.00548 | C4H4O4 | 58
96 | Homopolymer | Polyfluoroolefins (Fluoropolymers) | Poly(vinylidenefluoride) | PVDF | Poly(vinylidenefluoride),Solef®,Neoflon®,Foraflon®,Soltex®,Tecaflon®,Kynar® | C{-}(F)(F)C{n+} | C{-}(F)(F)C{+} | 64.0124565 | C2H2F2 | 64.01 | FC(=C)F | 64.0124565 | C2H2F2 | CC([O])=O.CC([O])=O | 58.00548 | C4H4O4 | 58
97 | Homopolymer | Polyfluoroolefins (Fluoropolymers) | Poly(chlorotrifluoroethylene) | PCTFE,PTFCE | Poly(chlorotrifluoroethylene) | C{-}(Cl)(F)C{n+}(F)(F) | C{-}(Cl)(F)C{+}(F)(F) | 115.9640623 | C2ClF3 | 115.96 | FC(=C(F)F)Cl | 115.9640623 | C2ClF3 | CC([O])=O.CC([O])=O | 58.00548 | C4H4O4 | 58
98 | Homopolymer | Polyglycols (Aliphatic Polyethers) | Poly(epichlorohydrin) | epoxy | Poly(epichlorohydrin) | O{-}CC{n+}(CCl) | O{-}CC{+}(CCl) | 92.00289246 | C3H5ClO | 92 | ClCC1CO1 | 92.00289246 | C3H5ClO | CC([O])=O.CC([O])=O | 58.00548 | C4H4O4 | 58
99 | Homopolymer | Polyglycols (Aliphatic Polyethers) | Poly(ethyleneglycol) | PEO,POE,PEG | Poly(ethyleneglycol),Carbowax® | O{-}CC(n+} | O{-}CC(+} | 44.02621475 | C2H4O | 44.03 | O1CC1 | 44.02621475 | C2H4O | CC([O])=O.CC([O])=O | 58.00548 | C4H4O4 | 58
100 | Homopolymer | Polyglycols (Aliphatic Polyethers) | Polyacetal |  | Polyacetal,Poly(formaldehyde),Polymethyleneglycol,Delrin®,Celcon®,Duracon® | C{-}O{n+} | C{-}O{+} | 30.01056468 | H2CO | 30.01 | C=O | 30.01056468 | H2CO | CC([O])=O.CC([O])=O | 58.00548 | C4H4O4 | 58
101 | Homopolymer | Polyglycols (Aliphatic Polyethers) | Poly(propyleneglycol) | PPG | Poly(propyleneglycol) | O{-}C(C)C{n+} | O{-}C(C)C{+} | 58.04186481 | C3H6O | 58.04 | CC1CO1 | 58.04186481 | C3H6O | CC([O])=O.CC([O])=O | 58.00548 | C4H4O4 | 58
102 | Homopolymer | Polyglycols (Aliphatic Polyethers) | Poly(tetrahydrofuran) | PTMO,PTMEG | Poly(tetrahydrofuran),Poly(tetramethyleneglycol),PolyTHF® | C{-}CCCO{n+} | C{-}CCCO{+} | 72.05751488 | C4H8O | 72.06 | C1CCCO1 | 72.05751488 | C4H8O | CC([O])=O.CC([O])=O | 58.00548 | C4H4O4 | 58
103 | Homopolymer | Polyglycols (Aliphatic Polyethers) | Poly(trimethyleneglycol) | PTMG | Poly(trimethyleneglycol) | C{-}CCO{n+} | C{-}CCO{+} | 58.04186481 | C3H6O | 58.04 | C1CCO1 | 58.04186481 | C3H6O | CC([O])=O.CC([O])=O | 58.00548 | C4H4O4 | 58
104 | Homopolymer | Polyglycols (Aliphatic Polyethers) | Poly(epichlorohydrin) |  | Poly(epichlorohydrin) | O{-}CC{n+}(CCl) | O{-}CC{+}(CCl) | 92.00289246 | C3H5ClO | 92 | ClCC1CO1 | 92.00289246 | C3H5ClO | CC([O])=O.CC([O])=O | 58.00548 | C4H4O4 | 58
105 | Homopolymer | Polyglycols (Aliphatic Polyethers) | Poly(ethyleneglycol) |  | Poly(ethyleneglycol),Carbowax® | O{-}CC(n+} | O{-}CC(+} | 44.02621475 | C2H4O | 44.03 | O1CC1 | 44.02621475 | C2H4O | CC([O])=O.CC([O])=O | 58.00548 | C4H4O4 | 58
106 | Homopolymer | Polyglycols (Aliphatic Polyethers) | Polyacetal |  | Polyacetal,Poly(formaldehyde),Polymethyleneglycol,Delrin®,Celcon®,Duracon® | C{-}O{n+} | C{-}O{+} | 30.01056468 | H2CO | 30.01 | C=O | 30.01056468 | H2CO | CC([O])=O.CC([O])=O | 58.00548 | C4H4O4 | 58
107 | Homopolymer | Polyglycols (Aliphatic Polyethers) | Poly(propyleneglycol) |  | Poly(propyleneglycol) | O{-}C(C)C{n+} | O{-}C(C)C{+} | 58.04186481 | C3H6O | 58.04 | CC1CO1 | 58.04186481 | C3H6O | CC([O])=O.CC([O])=O | 58.00548 | C4H4O4 | 58
108 | Homopolymer | Polyglycols (Aliphatic Polyethers) | Poly(tetrahydrofuran) |  | Poly(tetrahydrofuran),Poly(tetramethyleneglycol),PolyTHF® | C{-}CCCO{n+} | C{-}CCCO{+} | 72.05751488 | C4H8O | 72.06 | C1CCCO1 | 72.05751488 | C4H8O | CC([O])=O.CC([O])=O | 58.00548 | C4H4O4 | 58
109 | Homopolymer | Polyglycols (Aliphatic Polyethers) | Poly(trimethyleneglycol) |  | Poly(propyleneglycol) | C{-}CCO{n+} | C{-}CCO{+} | 58.04186481 | C3H6O | 58.04 | C1CCO1 | 58.04186481 | C3H6O | CC([O])=O.CC([O])=O | 58.00548 | C4H4O4 | 58
110 | Homopolymer | Polymethacrylates | Poly(benzylmethacrylate) | PBnMA | Poly(benzylmethacrylate) | C{-}C{n+}(C)(C(=O)OCC1CCCCC1) | C{-}C{+}(C)(C(=O)OCC1CCCCC1) | 176.0837296 | C11H12O2 | 176.08 | O=C(C(=C)C)OCC1CCCCC1 | 176.0837296 | C11H12O2 | CC([O])=O.CC([O])=O | 58.00548 | C4H4O4 | 58
111 | Homopolymer | Polymethacrylates | Poly(butylmethacrylate) | PBMA | Poly(butylmethacrylate) | C{-}C{n+}(C)(C(=O)OCCCC) | C{-}C{+}(C)(C(=O)OCCCC) | 142.0993797 | C8H14O2 | 142.1 | CCCCOC(=O)C(=C)C | 142.0993797 | C8H14O2 | CC([O])=O.CC([O])=O | 58.00548 | C4H4O4 | 58
112 | Homopolymer | Polymethacrylates | Poly(cyclohexylmethacrylate) | PCHMA | Poly(cyclohexylmethacrylate) | C{-}C{n+}(C)(C(=O)OC1CCCCC1) | C{-}C{+}(C)(C(=O)OC1CCCCC1) | 168.1150298 | C10H16O2 | 168.12 | O=C(C(=C)C)OC1CCCCC1 | 168.1150298 | C10H16O2 | CC([O])=O.CC([O])=O | 58.00548 | C4H4O4 | 58
113 | Homopolymer | Polymethacrylates | Poly(dodecylmethacrylate) | PLMA | Poly(dodecylmethacrylate),Poly(laurylmethacrylate) | C{-}C{n+}(C)(C(=O)OCCCCCCCCCCCC) | C{-}C{+}(C)(C(=O)OCCCCCCCCCCCC) | 254.2245802 | C16H30O2 | 254.22 | CCCCCCCCCCCCOC(=O)C(=C)C | 254.2245802 | C16H30O2 | CC([O])=O.CC([O])=O | 58.00548 | C4H4O4 | 58
114 | Homopolymer | Polymethacrylates | Poly(2-ethoxyethylmethacrylate) | PHEMA | Poly(2-ethoxyethylmethacrylate) | C{-}C{n+}(C)(C(=O)OCCOCC) | C{-}C{+}(C)(C(=O)OCCOCC) | 158.0942943 | C8H14O3 | 158.09 | CCOCCOC(=O)C(=C)C | 158.0942943 | C8H14O3 | CC([O])=O.CC([O])=O | 58.00548 | C4H4O4 | 58
115 | Homopolymer | Polymethacrylates | Poly(ethylmethacrylate) | PEMA | Poly(ethylmethacrylate) | C{-}C{n+}(C)(C(=O)OCC) | C{-}C{+}(C)(C(=O)OCC) | 114.0680796 | C6H10O2 | 114.07 | CCOC(=O)C(=C)C | 114.0680796 | C6H10O2 | CC([O])=O.CC([O])=O | 58.00548 | C4H4O4 | 58
116 | Homopolymer | Polymethacrylates | Poly(hexylmethacrylate) | PHMA | Poly(hexylmethacrylate) | C{-}C{n+}(C)(C(=O)OCCCCCC) | C{-}C{+}(C)(C(=O)OCCCCCC) | 170.1306798 | C10H18O2 | 170.13 | CCCCCCOC(=O)C(=C)C | 170.1306798 | C10H18O2 | CC([O])=O.CC([O])=O | 58.00548 | C4H4O4 | 58
117 | Homopolymer | Polymethacrylates | Poly(2-hydroxyethylmethacrylate) | PHEMA | Poly(2-hydroxyethylmethacrylate) | C{-}C{n+}(C)(C(=O)OCCO) | C{-}C{+}(C)(C(=O)OCCO) | 160.1099444 | C8H16O3 | 160.11 | CC(=C)C(=O)OCCO | 160.1099444 | C8H16O3 | CC([O])=O.CC([O])=O | 58.00548 | C4H4O4 | 58
118 | Homopolymer | Polymethacrylates |  | PIBMA | Poly(isobutylmethacrylate) | C{-}C{n+}(C)(C(=O)OCC(C)C) | C{-}C{+}(C)(C(=O)OCC(C)C) | 142.0993797 | C8H14O2 | 142.1 | CC(COC(=O)C(=C)C)C | 142.0993797 | C8H14O2 | CC([O])=O.CC([O])=O | 58.00548 | C4H4O4 | 58
119 | Homopolymer | Polymethacrylates | Poly(isopropylmethacrylate) | PIPMA | Poly(isopropylmethacrylate) | C{-}C{n+}(C)(C(=O)OC(C)C) | C{-}C{+}(C)(C(=O)OC(C)C) | 128.0837296 | C7H12O2 | 128.08 | CC(OC(=O)C(=C)C)C | 128.0837296 | C7H12O2 | CC([O])=O.CC([O])=O | 58.00548 | C4H4O4 | 58
120 | Homopolymer | Polymethacrylates | Poly(methylmethacrylate) | PMMA | Poly(methylmethacrylate) | C{-}C{n+}(C)(C(=O)OC) | C{-}C{+}(C)(C(=O)OC) | 100.0524295 | C5H8O2 | 100.05 | COC(=O)C(=C)C | 100.0524295 | C5H8O2 | CC([O])=O.CC([O])=O | 58.00548 | C4H4O4 | 58
121 | Homopolymer | Polymethacrylates | Poly(octadecylmethacrylate) | PODMA | Poly(octadecylmethacrylate),Poly(stearylmethacrylate) | C{-}C{n+}(C)(C(=O)OCCCCCCCCCCCCCCCCCC) | C{-}C{+}(C)(C(=O)OCCCCCCCCCCCCCCCCCC) | 338.3184806 | C22H42O2 | 338.32 | CCCCCCCCCCCCCCCCCCOC(=O)C(=C)C | 338.3184806 | C22H42O2 | CC([O])=O.CC([O])=O | 58.00548 | C4H4O4 | 58
122 | Homopolymer | Polymethacrylates | Poly(Octylmethacrylate) | POMA | Poly(octylmethacrylate) | C{-}C{n+}(C)(C(=O)OCCCCCCCC) | C{-}C{+}(C)(C(=O)OCCCCCCCC) | 198.1619799 | C12H22O2 | 198.16 | CCCCCCCCOC(=O)C(=C)C | 198.1619799 | C12H22O2 | CC([O])=O.CC([O])=O | 58.00548 | C4H4O4 | 58
123 | Homopolymer | Polymethacrylates | Poly(phenylmethacrylate) | PPhMA | Poly(phenylmethacrylate) | C{-}C{n+}(C)(C(=O)OC1CCCCC1) | C{-}C{+}(C)(C(=O)OC1CCCCC1) | 162.0680796 | C10H10O2 | 162.07 | CC(=C)C(=O)OC1CCCCC1 | 162.0680796 | C10H10O2 | CC([O])=O.CC([O])=O | 58.00548 | C4H4O4 | 58
124 | Homopolymer | Polymethacrylates | Poly(propylmethacrylate) | PPMA | Poly(propylmethacrylate) | C{-}C{n+}(C)(C(=O)OCCC) | C{-}C{+}(C)(C(=O)OCCC) | 128.0837296 | C7H12O2 | 128.08 | CCCOC(=O)C(=C)C | 128.0837296 | C7H12O2 | CC([O])=O.CC([O])=O | 58.00548 | C4H4O4 | 58
125 | Homopolymer | Polymethacrylates | Poly(2-chloroethylmethacrylate) | PMCMA | Poly(2-chloroethylmethacrylate) | C{-}C{n+}(C)(C(=O)OCCCl) | C{-}C{+}(C)(C(=O)OCCCl) | 148.0291072 | C6H9ClO2 | 148.03 | CC(=C)C(=O)OCCCl | 148.0291072 | C6H9ClO2 | CC([O])=O.CC([O])=O | 58.00548 | C4H4O4 | 58
126 | Homopolymer | Polyolefins (Polyalkenes) | Poly(butylene) | PB | Poly(ethylethylene),Poly(butylene) | C{-}C{n+}(CC) | C{-}C{+}(CC) | 56.06260026 | C4H8 | 56.06 | CCC=C | 56.06260026 | C4H8 | CC([O])=O.CC([O])=O | 58.00548 | C4H4O4 | 58
127 | Homopolymer | Polyolefins (Polyalkenes) | Poly(butylethylene) |  | Poly(butylethylene) | C{-}C{n+}(CCCC) | C{-}C{+}(CCCC) | 84.09390038 | C6H12 | 84.09 | CCCCC=C | 84.09390038 | C6H12 | CC([O])=O.CC([O])=O | 58.00548 | C4H4O4 | 58
128 | Homopolymer | Polyolefins (Polyalkenes) | Poly(cyclohexylethylene) | PVCH | Poly(cyclohexylethylene),Poly(vinylcyclohexane) | C{-}C{n+}(C1CCCCC1) | C{-}C{+}(C1CCCCC1) | 110.1095504 | C8H14 | 110.11 | C=CC1CCCCC1 | 110.1095504 | C8H14 | CC([O])=O.CC([O])=O | 58.00548 | C4H4O4 | 58
129 | Homopolymer | Polyolefins (Polyalkenes) | Polyethylene | PE,HDPE,LDPE | Poly(ethylene) | C{-}C{n+} | C{-}C{+} | 28.03130013 | C2H4 | 28.03 | C=C | 28.03130013 | C2H4 | CC([O])=O.CC([O])=O | 58.00548 | C4H4O4 | 58
130 | Homopolymer | Polyolefins (Polyalkenes) | Poly(isobutene) | PIB | Poly(isobutene),Poly(isobutylene),Butylrubber | C{-}C{n+}(C)(C) | C{-}C{+}(C)(C) | 56.06260026 | C4H8 | 56.06 | CC(=C)C | 56.06260026 | C4H8 | CC([O])=O.CC([O])=O | 58.00548 | C4H4O4 | 58
131 | Homopolymer | Polyolefins (Polyalkenes) | Poly(isobutylethylene) | PMP,TPX(MitsuiChemicals) | Poly(isobutylethylene) | C{-}(CC(C)C)C{n+} | C{-}(CC(C)C)C{+} | 84.09390038 | C6H12 | 84.09 | C=CCC(C)C | 84.09390038 | C6H12 | CC([O])=O.CC([O])=O | 58.00548 | C4H4O4 | 58
132 | Homopolymer | Polyolefins (Polyalkenes) | Poly(propylene) | PP | Poly(propylene),Poly(1-methylethylene) | C{-}C{n+}(C) | C{-}C{+}(C) | 42.04695019 | CH2CHCH3 | 42.05 | CC=C | 42.04695019 | CH2CHCH3 | CC([O])=O.CC([O])=O | 58.00548 | C4H4O4 | 58
133 | Homopolymer | Polyolefins (Polyalkenes) | Poly(1-pentene) |  | Poly(propylethylene) | C{-}C{n+}(CCC) | C{-}C{+}(CCC) | 70.07825032 | C5H10 | 70.08 | CCCC=C | 70.07825032 | C5H10 | CC([O])=O.CC([O])=O | 58.00548 | C4H4O4 | 58
134 | Homopolymer | Polyolefins (Polyalkenes) | Poly(tert-butylethylene) | Pt-BE | Poly(tert-butylethylene) | C{-}C{n+}(C(C)(C)C) | C{-}C{+}(C(C)(C)C) | 84.09390038 | C6H12 | 84.09 | C=CC(C)(C)C | 84.09390038 | C6H12 | CC([O])=O.CC([O])=O | 58.00548 | C4H4O4 | 58
135 | Homopolymer | Polyphenylenes and Other Conductive Polymers | Poly(p-phenylene) | PPP | Poly(p-phenylene) | C1{-}CC{n+}(CCC1) | C1{-}CC{+}(CCC1) | 76.03130013 | C6H4 | 76.03 | BrC1CCC(CC1)Br | 233.8679743 | C6H4Br2 | CC([O])=O.CC([O])=O | 58.00548 | C4H4O4 | 58
136 | Homopolymer | Polyphenylethers (Polyphenyleneoxide) | Poly(2,6-dimethyl-p-phenyleneoxide) | PPO,PPE | Poly(2,6-dimethyl-p-phenyleneoxide),Poly(2,6-dimethylphenol),Noryl®(blendwithpolystyrene) | O{-}C1C(C)CC{n+}(CC1(C)) | O{-}C1C(C)CC{+}(CC1(C)) | 122.0731649 | C8H10O | 122.07 | OC1C(C)CCCC1(C) | 122.0731649 | C8H10O | CC([O])=O.CC([O])=O | 58.00548 | C4H4O4 | 58
137 | Homopolymer | Polyphenylethers (Polyphenyleneoxide) | Poly(2,6-diphenyl-p-phenyleneoxide) | SRU | Poly(2,6-diphenyl-p-phenyleneoxide),Poly(2,6-diphenylphenol) | O{-}C1C(C2CCCCC2)CC(n+}(CC1(C3CCCCC3)) | O{-}C1C(C2CCCCC2)CC(+}(CC1(C3CCCCC3)) | 246.1044651 | C18H14O | 246.1 | OC1C(CCCC1C1CCCCC1)C1CCCCC1 | 246.1044651 | C18H14O | CC([O])=O.CC([O])=O | 58.00548 | C4H4O4 | 58
138 | Alternating copolymer | Polyphenylthioethers(Armoatic Polythiols) | Poly(1,4-phenylenesulfide) | PPS | Poly(1,4-phenylenesulfide),Ryton®,Fortron®,Tedur®,Supec® | S{-}C1CCC{-}(CC1) | S{-}C1CCC{-}(CC1) | 110.0190212 | C6H6S | 110.02 | ClC1CCC(CC1)Cl.[Na]S[Na] | 110.0190212 | C6H6S | CC([O])=O.CC([O])=O | 58.00548 | C4H4O4 | 58
139 | Homopolymer | Polystyrenes(GPPS, HIPS, EPS, SBR, SBS, ABS) | Polystyrene | PS | Polystyrene,Polyethenylbenzene,Lustrex®,Styron®,Vestyron®,Styrofoam®,Fome-Cor®,Luran® | C{-}C{n+}(C1CCCCC1) | C{-}C{+}(C1CCCCC1) | 104.0626003 | C8H8 | 104.06 | C=CC1CCCCC1 | 104.0626003 | C8H8 | CC([O])=O.CC([O])=O | 58.00548 | C4H4O4 | 58
140 | Homopolymer | Polystyrenes(GPPS, HIPS, EPS, SBR, SBS, ABS) | Poly(2-methoxystyrene) | PMOS | Poly(2-methoxystyrene) | C{-}C{n+}(C1C(OC)CCCC1) | C{-}C{+}(C1C(OC)CCCC1) | 134.0731649 | C9H10O | 134.07 | C=CC1CCCCC1OC | 134.0731649 | C9H10O | CC([O])=O.CC([O])=O | 58.00548 | C4H4O4 | 58
141 | Homopolymer | Polystyrenes(GPPS, HIPS, EPS, SBR, SBS, ABS) | Poly(α-methylstyrene) | PAMS,PαMS | Poly(α-methylstyrene) | C{-}C{n+}(C)(C1CCCCC1) | C{-}C{+}(C)(C1CCCCC1) | 118.0782503 | C9H10 | 118.08 | CC(=C)C1CCCCC1 | 118.0782503 | C9H10 | CC([O])=O.CC([O])=O | 58.00548 | C4H4O4 | 58
142 | Homopolymer | Polystyrenes(GPPS, HIPS, EPS, SBR, SBS, ABS) | Poly(2-methylstyrene) | PMS | Poly(2-methylstyrene) | C{-}C{n+}(C1C(C)CCCC1) | C{-}C{+}(C1C(C)CCCC1) | 118.0782503 | C9H10 | 118.08 | C=CC1CCCCC1C | 118.0782503 | C9H10 | CC([O])=O.CC([O])=O | 58.00548 | C4H4O4 | 58
143 | Homopolymer | Polystyrenes(GPPS, HIPS, EPS, SBR, SBS, ABS) | Poly(3-methylstyrene) | P3MS | Poly(3-methylstyrene) | C{-}C{n+}(C1CC(C)CCC1) | C{-}C{+}(C1CC(C)CCC1) | 118.0782503 | C9H10 | 118.08 | C=CC1CCCC(C1)C | 118.0782503 | C9H10 | CC([O])=O.CC([O])=O | 58.00548 | C4H4O4 | 58
144 | Homopolymer | Polystyrenes(GPPS, HIPS, EPS, SBR, SBS, ABS) | Poly(4-methylstyrene) | PMS,PpMS,PPMS | Poly(4-methylstyrene) | C{-}C{n+}(C1CCC(C)CC1) | C{-}C{+}(C1CCC(C)CC1) | 118.0782503 | C9H10 | 118.08 | C=CC1CCC(CC1)C | 118.0782503 | C9H10 | CC([O])=O.CC([O])=O | 58.00548 | C4H4O4 | 58
145 | Homopolymer | Polystyrenes(GPPS, HIPS, EPS, SBR, SBS, ABS) | Poly(4-tert-butylstyrene) | PtBS | Poly(4-tert-butylstyrene) | C{-}C{n+}(C1CCC(CC1)C(C)(C)C) | C{-}C{+}(C1CCC(CC1)C(C)(C)C) | 160.1252005 | C12H16 | 160.13 | C=CC1CCC(CC1)C(C)(C)C | 160.1252005 | C12H16 | CC([O])=O.CC([O])=O | 58.00548 | C4H4O4 | 58
146 | Alternating copolymer | Polysulfides and Polythioethers(Polymercaptans,Polythiols) | Poly(ethylenesulfide) | TR | Poly(ethylenesulfide),Poly(thioethylene),Thiokolrubber,Thiokol® | S{-}CC{n+} | S{-}CC{+} | 60.00337113 | C2H4S | 60 | ClCCCl.[Na]S[Na] | 62.01902119 | C2H6S | CC([O])=O.CC([O])=O | 58.00548 | C4H4O4 | 58
147 | Alternating copolymer | Polysulfides and Polythioethers(Polymercaptans,Polythiols) | Poly(propylenesulfide) | PPS | Poly(propylenesulfide),Poly(2-methylthiirane) | S{-}CC{n+}(C) | S{-}CC{+}(C) | 74.01902119 | C3H6S | 74.02 | ClCC(C)Cl.[Na]S[Na] | 76.03467126 | C3H8S | CC([O])=O.CC([O])=O | 58.00548 | C4H4O4 | 58
148 | Alternating copolymer | Polysulfides and Polythioethers(Polymercaptans,Polythiols) | Poly(1,4-phenylenesulfide) |  | Poly(1,4-phenylenesulfide),Ryton®,Fortron®,Tedur®,Supec® | S{-}C1CCC{-}(CC1) | S{-}C1CCC{-}(CC1) | 108.0033711 | C6H4S | 108 | ClC1CCC(CC1)Cl.[Na]S[Na] | 110.0190212 | C6H6S | CC([O])=O.CC([O])=O | 58.00548 | C4H4O4 | 58
149 | Alternating copolymer | Polyurethanes | Hexamethylenediisocyanate/Diethyleneglycol | PEG100-HMDI | Poly[(diethyleneglycol)-alt-(1,6-hexamethylenediisocyanate)],Hexamethylenediisocyanate/Diethyleneglycol | O{-}CCOCCOC(=O)NCCCCCCNC{n+}(=O) | O{-}CCOCCOC(=O)NCCCCCCNC{+}(=O) | 274.1528717 | C12H22N2O5 | 274.15 | OCCOCCO.O=C=NCCCCCCN=C=O | 274.1528717 | C12H22N2O5 | CC([O])=O.CC([O])=O | 58.00548 | C4H4O4 | 58
150 | Alternating copolymer | Polyurethanes | Butanediol-alt-DiphenylmethaneDiisocyanate | MDI-BD | Poly[(1,4-butanediol)-alt-(4,4'-diphenylmethanediisocyanate)],Poly{(butane-1,4-diol)-alt-[bis(4-isocyanatophenyl)methane]} | O{-}CCCCOC(=O)NC1CCC(CC1)CC1CCC(CC1)NC{n+}(=O) | O{-}CCCCOC(=O)NC1CCC(CC1)CC1CCC(CC1)NC{+}(=O) | 340.142307 | C19H20N2O4 | 340.14 | OCCCCO.O=C=NC1CCC(CC1)CC1CCC(CC1)N=C=O | 340.142307 | C19H20N2O4 | CC([O])=O.CC([O])=O | 58.00548 | C4H4O4 | 58
151 | Alternating copolymer | Polyurethanes | Ethyleneglycol/Diphenylmethanediisocyanate | EG-MDI | Poly{(ethyleneglycol)-alt-[bis(4-isocyanatophenyl)methane]},Ethyleneglycol/Diphenylmethanediisocyanate | O{-}CCOC(=O)NC1CCC(CC1)CC1CCC(CC1)NC{n+}(=O) | O{-}CCOC(=O)NC1CCC(CC1)CC1CCC(CC1)NC{+}(=O) | 312.1110069 | C17H16N2O4 | 312.11 | OCCO.O=C=NC1CCC(CC1)CC1CCC(CC1)N=C=O | 312.1110069 | C17H16N2O4 | CC([O])=O.CC([O])=O | 58.00548 | C4H4O4 | 58
152 | Alternating copolymer | Polyurethanes | Poly[(tetrahydrofuran1000)-alt-(4,4'-diphenylmethanediisocyanate)] | PTMG1000-MDI | Poly[(tetramethyleneetherglycol1000)-alt-(4,4'-diphenylmethanediisocyanate)],Poly[(Poly(tetrahydrofuran1000)-alt-(4,4'-diphenylmethanediisocyanate)] | O{-}(CCCCO)<sub>13</sub>CCCCO(=O)NC1CCC(CC1)CC1CCC(CC1)NC{n+}(=O) | O{-}(CCCCO)<sub>13</sub>CCCCO(=O)NC1CCC(CC1)CC1CCC(CC1)NC{+}(=O) | 312.1110069 | C17H16N2O4 | 312.11 | (OCCCC)<sub>14</sub>O.O=C=NC1CCC(CC1)CC1CCC(CC1)N=C=O | 312.1110069 | C17H16N2O4 | CC([O])=O.CC([O])=O | 58.00548 | C4H4O4 | 58
153 | Homopolymer | Polyvinyl Esters (Vinyl Ester Polymers) & Poly(vinyl alcohol) | Poly(vinylacetate) | PVAc,PVA | Poly(vinylacetate),Mowilith® | C{-}C{n+}(OC(=O)C) | C{-}C{+}(OC(=O)C) | 86.03677943 | C4H6O2 | 86.04 | CC(=O)OC=C | 86.03677943 | C4H6O2 | CC([O])=O.CC([O])=O | 58.00548 | C4H4O4 | 58
154 | Homopolymer | Polyvinyl Esters (Vinyl Ester Polymers) & Poly(vinyl alcohol) | Poly(vinylalcohol) | PVOH,PVA | Poly(vinylalcohol),Elvanol®,Mowiol®,Poval®,Gohsenol® | C{-}(O)C{n+} | C{-}(O)C{+} | 44.0262147 | C2H4O | 44.03 | C{-}(OC(=O)C)C{+} | 44.0262147 | C2H4O | CC([O])=O.CC([O])=O | 58.00548 | C4H4O4 | 58
155 | Homopolymer | Polyvinyl Esters (Vinyl Ester Polymers) & Poly(vinyl alcohol) | Poly(vinylbenzoate) | PVBZ | Poly(vinylbenzoate) | C{-}C{n+}(OC(=O)C1CCCCC1) | C{-}C{+}(OC(=O)C1CCCCC1) | 148.0524295 | C9H8O2 | 148.05 | C=COC(=O)C1CCCCC1 | 148.0524295 | C9H8O2 | CC([O])=O.CC([O])=O | 58.00548 | C4H4O4 | 58
156 | Alternating copolymer | Polyvinyl Esters (Vinyl Ester Polymers) & Poly(vinyl alcohol) | Poly(vinylbutyral) | PVB | Poly(vinylbutyral),Winlite®,Saflex®,Butacite® | C1{-}CC(OC(CCC)O1)C{n+} | C1{-}CC(OC(CCC)O1)C{+} | 116.0837296 | C6H12O2 | 116.08 | C{-}C(O){+}.O=CCCC | 116.0837296 | C6H12O2 | CC([O])=O.CC([O])=O | 58.00548 | C4H4O4 | 58
157 | Homopolymer | Polyvinyl Esters (Vinyl Ester Polymers) & Poly(vinyl alcohol) | Poly(vinylbutyrate) | PVB | Poly(vinylbutyrate),Poly(n-butyricacidvinylester) | C{-}C{n+}(OC(=O)CCC) | C{-}C{+}(OC(=O)CCC) | 114.0680796 | C6H10O2 | 114.07 | CCCC(=O)OC=C | 114.0680796 | C6H10O2 | CC([O])=O.CC([O])=O | 58.00548 | C4H4O4 | 58
158 | Alternating copolymer | Polyvinyl Esters (Vinyl Ester Polymers) & Poly(vinyl alcohol) | Poly(vinylformal) | PVF | Poly(vinylformal),Vinylec®,Formvar® | C1{-}CC(OCO1)C{n+} | C1{-}CC(OCO1)C{+} | 74.03677943 | C3H6O2 | 74.04 | C{-}C(O){+}.O=C | 74.03677943 | C3H6O2 | CC([O])=O.CC([O])=O | 58.00548 | C4H4O4 | 58
159 | Homopolymer | Polyvinyl Esters (Vinyl Ester Polymers) & Poly(vinyl alcohol) | Poly(vinylformate) | PVF | Poly(vinylformate) | C{-}C{n+}OC=O | C{-}C{+}OC=O | 72.02112937 | C3H4O2 | 72.02 | C=COC=O | 72.02112937 | C3H4O2 | CC([O])=O.CC([O])=O | 58.00548 | C4H4O4 | 58
160 | Homopolymer | Polyvinyl Esters (Vinyl Ester Polymers) & Poly(vinyl alcohol) | Poly(vinylstearate) | PVS | Poly(vinylsterate),Poly(octadecanoicacidethenylester) | C{-}C{n+}(OC(=O)CCCCCCCCCCCCCCCCC) | C{-}C{+}(OC(=O)CCCCCCCCCCCCCCCCC) | 310.2871805 | C20H38O2 | 310.29 | CCCCCCCCCCCCCCCCCC(=O)OC=C | 310.2871805 | C20H38O2 | CC([O])=O.CC([O])=O | 58.00548 | C4H4O4 | 58
161 | Homopolymer | Polyvinyl ethers (PVE) | Poly(butylvinylether) | PVBE | Poly(butylvinylether),Poly(vinylbutylether) | C{-}C{n+}(OCCCC) | C{-}C{+}(OCCCC) | 100.088815 | C6H12O | 100.09 | CCCCOC=C | 100.088815 | C6H12O | CC([O])=O.CC([O])=O | 58.00548 | C4H4O4 | 58
162 | Homopolymer | Polyvinyl ethers (PVE) | Poly(ethylvinylether) | PVE | Poly(ethylvinylether),Poly(vinylethylether),Lutonal®A25&amp;A50 | C{-}C{n+}(OCC) | C{-}C{+}(OCC) | 72.05751488 | C4H8O | 72.06 | CCOC=C | 72.05751488 | C4H8O | CC([O])=O.CC([O])=O | 58.00548 | C4H4O4 | 58
163 | Homopolymer | Polyvinyl ethers (PVE) | Poly(vinylisobutylether) | PVIBE | Poly(vinylisobutylether),Poly(isobutylvinylether) | C{-}C{n+}(OCC(C)C) | C{-}C{+}(OCC(C)C) | 100.088815 | C6H12O | 100.09 | C=COCC(C)C | 100.088815 | C6H12O | CC([O])=O.CC([O])=O | 58.00548 | C4H4O4 | 58
164 | Homopolymer | Polyvinyl ethers (PVE) | Poly(isopropylvinylether) | PIPVE | Poly(isopropylvinylether),Poly(vinylisopropylether),Lutonal®I60 | C{-}C{n+}(OC(C)C) | C{-}C{+}(OC(C)C) | 86.07316494 | C5H10O | 86.07 | C=COC(C)C | 86.07316494 | C5H10O | CC([O])=O.CC([O])=O | 58.00548 | C4H4O4 | 58
165 | Homopolymer | Polyvinyl ethers (PVE) | Poly(methylvinylether) | PVME | Poly(methylvinylether),Gantrez®,Lutonal®M40 | C{-}C{n+}(OC) | C{-}C{+}(OC) | 169.9731123 | C7H7Br | 169.97 | COC=C | 169.9731123 | C7H7Br | CC([O])=O.CC([O])=O | 58.00548 | C4H4O4 | 58
166 | Homopolymer | Polyvinyl ethers (PVE) | Poly(octylvinylether) | POVE | Poly(octylvinylether),Poly(vinyloctylether) | C{-}C{n+}(OCCCCCCCC) | C{-}C{+}(OCCCCCCCC) | 156.1514153 | C10H20O | 156.15 | CCCCCCCCOC=C | 156.1514153 | C10H20O | CC([O])=O.CC([O])=O | 58.00548 | C4H4O4 | 58
167 | Homopolymer | Polyvinyl ethers (PVE) | Poly(propylvinylether) | PPVE | Poly(propylvinylether),Poly(vinylpropylether) | C{-}C{n+}(OCCC) | C{-}C{+}(OCCC) | 86.07316494 | C5H10O | 86.07 | CCCOC=C | 86.07316494 | C5H10O | CC([O])=O.CC([O])=O | 58.00548 | C4H4O4 | 58
168 | Alternating copolymer | Polyurethanes | Thermoplastic polyurethane | TPU | Thermoplastic Polyurethane | O=C{+}NC1=CC=C(CC2=CC=C(NC(OCCCCO{n-})=O)C=C2)C=C1 | O=C{+}NC1=CC=C(CC2=CC=C(NC(OCCCCO{-})=O)C=C2)C=C1 | 340.142307 | C19H20N2O4 | 340.14 | C1=CC(=CC=C1CC2=CC=C(C=C2)N=C=O)N=C=O.C(CCO)CO | 340.142307 | C19H20N2O4 | CC([O])=O.CC([O])=O | 58.00548 | C4H4O4 | 58
169 | Alternating copolymer | Polystyrenes(GPPS, HIPS, EPS, SBR, SBS, ABS) | Acrylonitrile butadiene styrene | ABS | Elastomer Acrylonitrile-Butadiene-Styrene copolymer | C{-}C(C#N)CC/C=C/CCC{n+}C1=CC=CC=C1 | C{-}C(C#N)CC/C=C/CCC{+}C1=CC=CC=C1 | 225.1517496 | C16H19N | 225.15 | C=CC=C.C=CC#N.C=CC1=CC=CC=C1 | 225.1517496 | C16H19N | CC([O])=O.CC([O])=O | 58.00548 | C4H4O4 | 58
170 | Block polymer | Biodegradable Polyesters | Polybutylene adipate terephthalate,Polyterephthalic acid | PBAT.PBA | Polyterephthalic acid | O=C{-}CCCCC(OCCCC{m+}O)=O.O{-}CCOC(=O)CCCCCCCCC{n+}(=O) | O=C{-}CCCCC(OCCCC{+}O)=O | 200.1048589 | C10H16O4 | 200.1 | OCCCCOC(CCCCC(O)=O)=O.O=CC1=CC=C(C(OCCCC[O])=O)C=C1 | 218.1154235 | C10H18O5 | [H][O].[H] | 18.0105647 | H2O | 18
171 | Block polymer | Biodegradable Polyesters | Polybutylene adipate terephthalate,Polybutanediol adipate | PBAT.PBT | Polybutanediol adipate | O=C{-}CCCCC(OCCCC{m+}O)=O.O{-}CCOC(=O)CCCCCCCCC{n+}(=O) | O{-}CCOC(=O)CCCCCCCCC{+}(=O) | 220.0735589 | C12H12O4 | 220.07 | OCCCCOC(CCCCC(O)=O)=O.O=CC1=CC=C(C(OCCCC[O])=O)C=C2 | 238.0841235 | C12H14O5 | [H][O].[H] | 18.0105647 | H2O | 18